## Sheet1
Time [min] | ISO 834-1 / EN 1363-1 [°C] | ASTM E119 [°F]
0 | 20 | 68 | 20
10 | 678.4273 | 1356.879 | 736.044
20 | 781.3549 | 1580.097 | 860.0537
30 | 841.7959 | 1751.374 | 955.2078
40 | 884.7442 | 1895.767 | 1035.426
50 | 918.0848 | 2022.981 | 1106.1
60 | 945.3401 | 2137.99 | 1169.995
70 | 968.3922 | 2243.752 | 1228.751
80 | 988.366 | 2342.193 | 1283.441
90 | 1005.988 | 2434.651 | 1334.806
100 | 1021.753 | 2522.1 | 1383.389
110 | 1036.017 | 2605.275 | 1429.597
120 | 1049.04 | 2684.748 | 1473.749
130 | 1061.021 | 2760.973 | 1516.096
140 | 1072.114 | 2834.318 | 1556.844
150 | 1082.442 | 2905.088 | 1596.16
160 | 1092.104 | 2973.535 | 1634.186
170 | 1101.181 | 3039.875 | 1671.041
180 | 1109.739 | 3104.29 | 1706.828
190 | 1117.835 | 3166.94 | 1741.633
200 | 1125.515 | 3227.961 | 1775.534
210 | 1132.821 | 3287.476 | 1808.598
220 | 1139.787 | 3345.589 | 1840.883
230 | 1146.444 | 3402.396 | 1872.442
240 | 1152.817 | 3457.98 | 1903.322
250 | 1158.93 | 3512.419 | 1933.566
260 | 1164.804 | 3565.779 | 1963.21
270 | 1170.456 | 3618.122 | 1992.29
280 | 1175.902 | 3669.505 | 2020.836
290 | 1181.158 | 3719.978 | 2048.877
300 | 1186.235 | 3769.588 | 2076.438
310 | 1191.146 | 3818.378 | 2103.543
320 | 1195.901 | 3866.387 | 2130.215
330 | 1200.51 | 3913.651 | 2156.473
340 | 1204.981 | 3960.205 | 2182.336
350 | 1209.323 | 4006.079 | 2207.822
360 | 1213.542 | 4051.302 | 2232.946

## ASTM E119
Time [°C] | Effect [°F]
0 | 68 | 68 | 28.529
1 | 254 | 971.5568 | 276.348399 | = -1E-06x6 + 0,0002x5 - 0,0206x4 + 0,9078x3 - 21,498x2 + 268,43x + 28,529
2 | 441 | 1055.497 | 486.336136
3 | 627 | 1112.112 | 663.226871
4 | 814 | 1158.441 | 811.307304
5 | 1000 | 1198.894 | 934.438375
6 | 1060 | 1235.349 | 1036.076744
7 | 1120 | 1268.83 | 1119.295551 |  | -1e-06
8 | 1180 | 1299.976 | 1186.804456
9 | 1240 | 1329.221 | 1240.968959
10 | 1300 | 1356.879 | 1283.829
11 | 1328 | 1383.183 | 1317.116839
12 | 1347 | 1408.316 | 1342.274216
13 | 1364 | 1432.421 | 1360.468791
14 | 1381 | 1455.615 | 1372.609864
15 | 1396 | 1477.995 | 1379.363375
16 | 1410 | 1499.64 | 1381.166184
17 | 1424 | 1520.618 | 1378.239631
18 | 1436 | 1540.988 | 1370.602376
19 | 1448 | 1560.8 | 1358.082519
20 | 1459 | 1580.097 | 1340.329
21 | 1470 | 1598.917 | 1316.822279
22 | 1480 | 1617.294 | 1286.884296
23 | 1490 | 1635.258 | 1249.687711
24 | 1499 | 1652.835 | 1204.264424
25 | 1508 | 1670.05 | 1149.513375
26 | 1517 | 1686.924 | 1084.207624
27 | 1525 | 1703.476 | 1007.000711
28 | 1533 | 1719.725 | 916.432296
29 | 1541 | 1735.686 | 810.933079
30 | 1549 | 1751.374 | 688.829
31 | 1556 | 1766.803 | 548.344719
32 | 1563 | 1781.985 | 387.606376
33 | 1570 | 1796.931
34 | 1576 | 1811.653
35 | 1583 | 1826.159
36 | 1589 | 1840.46
37 | 1595 | 1854.564
38 | 1601 | 1868.478
39 | 1606 | 1882.21
40 | 1612 | 1895.767
41 | 1617 | 1909.156
42 | 1623 | 1922.383
43 | 1628 | 1935.453
44 | 1633 | 1948.372
45 | 1638 | 1961.145
46 | 1643 | 1973.777
47 | 1648 | 1986.272
48 | 1652 | 1998.635
49 | 1657 | 2010.87
50 | 1661 | 2022.981
51 | 1666 | 2034.971
52 | 1670 | 2046.844
53 | 1674 | 2058.604
54 | 1678 | 2070.253
55 | 1682 | 2081.794
56 | 1686 | 2093.232
57 | 1690 | 2104.567
58 | 1694 | 2115.804
59 | 1698 | 2126.944
60 | 1701 | 2137.99

## Simulation
i | Time | Time | ISO 834 | dT_steel | T_steel
| [hour] | (min] | [°C] | [°C] | [°C] | F/V | 200 | 1/m
0 | 0 | 0 | 20 | 20 | 20 | rho_s | 7850 | kg/m³
1 | 0.008333333 | 0.5 | 184.6068 | 6.82321 | 26.82321 | c_s | 600 | J/kgK
2 | 0.01666667 | 1 | 349.2137 | 16.41266 | 43.23587 | h | 25 | W/m²K
3 | 0.025 | 1.5 | 404.3105 | 20.18621 | 63.42208 | epsilon | 0.6
4 | 0.03333333 | 2 | 444.5049 | 23.06713 | 86.48921 | sigma | 5.67e-08 | W/m²K4
5 | 0.04166667 | 2.5 | 476.1657 | 25.33766 | 111.8269 | dt | 0.008333333
6 | 0.05 | 3 | 502.2893 | 27.14207 | 138.9689 | t_end | 1 | hours
7 | 0.05833333 | 3.5 | 524.5273 | 28.56324 | 167.5322
8 | 0.06666667 | 4 | 543.8873 | 29.65167 | 197.1839
9 | 0.075 | 4.5 | 561.0296 | 30.43901 | 227.6229
10 | 0.08333333 | 5 | 576.4104 | 30.94555 | 258.5684
11 | 0.09166667 | 5.5 | 590.3583 | 31.18483 | 289.7532
12 | 0.1 | 6 | 603.1176 | 31.16702 | 320.9203
13 | 0.1083333 | 6.5 | 614.8752 | 30.90151 | 351.8218
14 | 0.1166667 | 7 | 625.7768 | 30.39896 | 382.2207
15 | 0.125 | 7.5 | 635.9388 | 29.67296 | 411.8937
16 | 0.1333333 | 8 | 645.4551 | 28.74118 | 440.6349
17 | 0.1416667 | 8.5 | 654.4029 | 27.62599 | 468.2609
18 | 0.15 | 9 | 662.8464 | 26.35441 | 494.6153
19 | 0.1583333 | 9.5 | 670.8393 | 24.95756 | 519.5728
20 | 0.1666667 | 10 | 678.4273 | 23.46941 | 543.0423
21 | 0.175 | 10.5 | 685.6495 | 21.92526 | 564.9675
22 | 0.1833333 | 11 | 692.5396 | 20.35994 | 585.3275
23 | 0.1916667 | 11.5 | 699.1266 | 18.80606 | 604.1335
24 | 0.2 | 12 | 705.4362 | 17.29251 | 621.426
25 | 0.2083333 | 12.5 | 711.4909 | 15.84337 | 637.2694
26 | 0.2166667 | 13 | 717.3103 | 14.47726 | 651.7467
27 | 0.225 | 13.5 | 722.9121 | 13.20725 | 664.9539
28 | 0.2333333 | 14 | 728.3121 | 12.04112 | 676.995
29 | 0.2416667 | 14.5 | 733.5241 | 10.98195 | 687.977
30 | 0.25 | 15 | 738.561 | 10.02896 | 698.0059
31 | 0.2583333 | 15.5 | 743.434 | 9.178314 | 707.1843
32 | 0.2666667 | 16 | 748.1535 | 8.424017 | 715.6083
33 | 0.275 | 16.5 | 752.7288 | 7.758654 | 723.3669
34 | 0.2833333 | 17 | 757.1686 | 7.174049 | 730.541
35 | 0.2916667 | 17.5 | 761.4806 | 6.661778 | 737.2028
36 | 0.3 | 18 | 765.672 | 6.213553 | 743.4163
37 | 0.3083333 | 18.5 | 769.7493 | 5.821494 | 749.2378
38 | 0.3166667 | 19 | 773.7185 | 5.478302 | 754.7161
39 | 0.325 | 19.5 | 777.5854 | 5.177351 | 759.8935
40 | 0.3333333 | 20 | 781.3549 | 4.912728 | 764.8062
41 | 0.3416667 | 20.5 | 785.032 | 4.679227 | 769.4854
42 | 0.35 | 21 | 788.6209 | 4.472312 | 773.9577
43 | 0.3583333 | 21.5 | 792.1259 | 4.288073 | 778.2458
44 | 0.3666667 | 22 | 795.5508 | 4.123163 | 782.369
45 | 0.375 | 22.5 | 798.8991 | 3.974733 | 786.3437
46 | 0.3833333 | 23 | 802.1742 | 3.840374 | 790.1841
47 | 0.3916667 | 23.5 | 805.3793 | 3.718055 | 793.9021
48 | 0.4 | 24 | 808.5173 | 3.60607 | 797.5082
49 | 0.4083333 | 24.5 | 811.5908 | 3.502989 | 801.0112
50 | 0.4166667 | 25 | 814.6026 | 3.407612 | 804.4188
51 | 0.425 | 25.5 | 817.5551 | 3.318938 | 807.7377
52 | 0.4333333 | 26 | 820.4505 | 3.236127 | 810.9739
53 | 0.4416667 | 26.5 | 823.291 | 3.158474 | 814.1323
54 | 0.45 | 27 | 826.0786 | 3.085388 | 817.2177
55 | 0.4583333 | 27.5 | 828.8153 | 3.016369 | 820.2341
56 | 0.4666667 | 28 | 831.503 | 2.950996 | 823.1851
57 | 0.475 | 28.5 | 834.1432 | 2.88891 | 826.074
58 | 0.4833333 | 29 | 836.7378 | 2.829804 | 828.9038
59 | 0.4916667 | 29.5 | 839.2882 | 2.773416 | 831.6772
60 | 0.5 | 30 | 841.7959 | 2.719519 | 834.3967
61 | 0.5083333 | 30.5 | 844.2623 | 2.667915 | 837.0646
62 | 0.5166667 | 31 | 846.6888 | 2.618431 | 839.6831
63 | 0.525 | 31.5 | 849.0766 | 2.570916 | 842.254
64 | 0.5333333 | 32 | 851.4269 | 2.525234 | 844.7792
65 | 0.5416667 | 32.5 | 853.741 | 2.481267 | 847.2605
66 | 0.55 | 33 | 856.0198 | 2.438906 | 849.6994
67 | 0.5583333 | 33.5 | 858.2645 | 2.398055 | 852.0975
68 | 0.5666667 | 34 | 860.4761 | 2.358625 | 854.4561
69 | 0.575 | 34.5 | 862.6555 | 2.320537 | 856.7766
70 | 0.5833333 | 35 | 864.8037 | 2.283718 | 859.0603
71 | 0.5916667 | 35.5 | 866.9215 | 2.2481 | 861.3084
72 | 0.6 | 36 | 869.0098 | 2.213622 | 863.5221
73 | 0.6083333 | 36.5 | 871.0693 | 2.180226 | 865.7023
74 | 0.6166667 | 37 | 873.101 | 2.147859 | 867.8501
75 | 0.625 | 37.5 | 875.1054 | 2.116473 | 869.9666
76 | 0.6333333 | 38 | 877.0834 | 2.086022 | 872.0526
77 | 0.6416667 | 38.5 | 879.0357 | 2.056461 | 874.1091
78 | 0.65 | 39 | 880.9628 | 2.027752 | 876.1368
79 | 0.6583333 | 39.5 | 882.8654 | 1.999857 | 878.1367
80 | 0.6666667 | 40 | 884.7442 | 1.97274 | 880.1094
81 | 0.675 | 40.5 | 886.5998 | 1.946368 | 882.0558
82 | 0.6833333 | 41 | 888.4326 | 1.92071 | 883.9765
83 | 0.6916667 | 41.5 | 890.2433 | 1.895737 | 885.8723
84 | 0.7 | 42 | 892.0323 | 1.871421 | 887.7437
85 | 0.7083333 | 42.5 | 893.8003 | 1.847735 | 889.5914
86 | 0.7166667 | 43 | 895.5476 | 1.824655 | 891.4161
87 | 0.725 | 43.5 | 897.2748 | 1.802157 | 893.2182
88 | 0.7333333 | 44 | 898.9823 | 1.780219 | 894.9984
89 | 0.7416667 | 44.5 | 900.6705 | 1.75882 | 896.7573
90 | 0.75 | 45 | 902.34 | 1.73794 | 898.4952
91 | 0.7583333 | 45.5 | 903.991 | 1.71756 | 900.2128
92 | 0.7666667 | 46 | 905.6241 | 1.697661 | 901.9104
93 | 0.775 | 46.5 | 907.2395 | 1.678227 | 903.5887
94 | 0.7833333 | 47 | 908.8378 | 1.659241 | 905.2479
95 | 0.7916667 | 47.5 | 910.4191 | 1.640687 | 906.8886
96 | 0.8 | 48 | 911.984 | 1.622551 | 908.5111
97 | 0.8083333 | 48.5 | 913.5326 | 1.604819 | 910.116
98 | 0.8166667 | 49 | 915.0654 | 1.587476 | 911.7034
99 | 0.825 | 49.5 | 916.5827 | 1.570511 | 913.2739
100 | 0.8333333 | 50 | 918.0848 | 1.55391 | 914.8278
101 | 0.8416667 | 50.5 | 919.572 | 1.537661 | 916.3655
102 | 0.85 | 51 | 921.0445 | 1.521755 | 917.8873
103 | 0.8583333 | 51.5 | 922.5028 | 1.506179 | 919.3934
104 | 0.8666667 | 52 | 923.9469 | 1.490923 | 920.8844
105 | 0.875 | 52.5 | 925.3773 | 1.475978 | 922.3603
106 | 0.8833333 | 53 | 926.7942 | 1.461334 | 923.8217
107 | 0.8916667 | 53.5 | 928.1978 | 1.446982 | 925.2687
108 | 0.9 | 54 | 929.5883 | 1.432912 | 926.7016
109 | 0.9083333 | 54.5 | 930.9661 | 1.419117 | 928.1207
110 | 0.9166667 | 55 | 932.3313 | 1.405589 | 929.5263
111 | 0.925 | 55.5 | 933.6842 | 1.39232 | 930.9186
112 | 0.9333333 | 56 | 935.025 | 1.379302 | 932.2979
113 | 0.9416667 | 56.5 | 936.3539 | 1.366528 | 933.6644
114 | 0.95 | 57 | 937.6711 | 1.353992 | 935.0184
115 | 0.9583333 | 57.5 | 938.9768 | 1.341686 | 936.3601
116 | 0.9666667 | 58 | 940.2713 | 1.329605 | 937.6897
117 | 0.975 | 58.5 | 941.5546 | 1.317742 | 939.0075
118 | 0.9833333 | 59 | 942.8271 | 1.306091 | 940.3135
119 | 0.9916667 | 59.5 | 944.0888 | 1.294646 | 941.6082
120 | 1 | 60 | 945.3401 | 1.283403 | 942.8916
121 | 1.008333 | 60.5 | 946.5809 | 1.272355 | 944.1639